## SMC
Position | Component Structure Drawings | Material group | Chemical Element substance name | Chemical Element substance Weight Percentage(wt%) | Wight (mg) | CAS no#
1 | Chip | Si | Si | 98% | 24.2844 | 7440-21-3
|  |  | Ti | 0.01% | 0.002478 | 7440-32-6
|  |  | Ni | 0.01% | 0.002478 | 7440-02-0
|  |  | Ag | 1.98% | 0.49064 | 7440-22-4
2 | Expoy Compound | Epoxy Resin | Crystalline Silica | 77% | 109.2861 | 14808-60-7
|  |  | Epoxy Resin | 15% | 21.2895 | 37382-79-9
|  |  | Phenolic Resin | 7.55% | 10.7157 | 9003-35-4
|  |  | Carbon Black | 0.45% | 0.63868 | 1333-86-4
3 | Solder | Pb Alloy | Pb | 92.5% | 4.1902 | 7439-92-1
|  |  | Sn | 5% | 0.2265 | 7440-31-5
|  |  | Ag | 2.5% | 0.11325 | 7440-22-4
4 | Lead Frame | Cu | Copper | 99.87% | 76.0011 | 7440-50-8
|  |  | Iron | 0.1% | 0.0761 | 7439-89-6
|  |  | Phosphorous | 0.03% | 0.02283 | 7723-14-0
5 | Plating Layer | Sn | Tin | 100% | 8.16 | 7440-31-5
| Total wight(mg) |  |  |  | 255.5